## Sheet1
Unit: | Inches
Type: | Bend Allowance
Material: | Soft Copper and Soft Brass
Comment: | Values specified are for 90-degree bends
Radius | Thickness
| 0.015625 | 0.03125 | 0.046875 | 0.0625 | 0.078125 | 0.09375 | 0.125 | 0.15625 | 0.1875 | 0.21875 | 0.25 | 0.28125 | 0.3125
0.03125 | 0.058 | 0.066 | 0.075 | 0.083 | 0.092 | 0.101 | 0.118 | 0.135 | 0.152 | 0.169 | 0.187 | 0.204 | 0.221
0.046875 | 0.083 | 0.091 | 0.1 | 0.108 | 0.117 | 0.126 | 0.143 | 0.16 | 0.177 | 0.194 | 0.212 | 0.229 | 0.246
0.0625 | 0.107 | 0.115 | 0.124 | 0.132 | 0.141 | 0.15 | 0.167 | 0.184 | 0.201 | 0.218 | 0.236 | 0.253 | 0.27
0.09375 | 0.156 | 0.164 | 0.173 | 0.181 | 0.19 | 0.199 | 0.216 | 0.233 | 0.25 | 0.267 | 0.285 | 0.302 | 0.319
0.125 | 0.205 | 0.213 | 0.222 | 0.23 | 0.239 | 0.248 | 0.265 | 0.282 | 0.299 | 0.316 | 0.334 | 0.351 | 0.368
0.15625 | 0.254 | 0.262 | 0.271 | 0.279 | 0.288 | 0.297 | 0.314 | 0.331 | 0.348 | 0.365 | 0.383 | 0.4 | 0.417
0.1875 | 0.303 | 0.311 | 0.32 | 0.328 | 0.337 | 0.346 | 0.363 | 0.38 | 0.397 | 0.414 | 0.432 | 0.449 | 0.466
0.21875 | 0.353 | 0.361 | 0.37 | 0.378 | 0.387 | 0.396 | 0.413 | 0.43 | 0.447 | 0.464 | 0.482 | 0.499 | 0.516
0.25 | 0.401 | 0.409 | 0.418 | 0.426 | 0.435 | 0.444 | 0.461 | 0.478 | 0.495 | 0.512 | 0.53 | 0.547 | 0.564
0.28125 | 0.45 | 0.458 | 0.467 | 0.475 | 0.484 | 0.493 | 0.51 | 0.527 | 0.544 | 0.561 | 0.579 | 0.596 | 0.613
0.3125 | 0.499 | 0.507 | 0.516 | 0.524 | 0.533 | 0.542 | 0.559 | 0.576 | 0.593 | 0.61 | 0.628 | 0.645 | 0.662
Comment: | Extracted from Machinery Handbook - 26th Edition with permission from Industrial Press, Inc.
Comment: