## Sheet1
Unit: | Inches
Type: | Bend Allowance
Material: | Half-hard brass and sheet copper, Soft Steel and Aluminum
Comment: | Values specified are for 90-degree bends
Radius | Thickness
| 0.015625 | 0.03125 | 0.046875 | 0.0625 | 0.078125 | 0.09375 | 0.125 | 0.15625 | 0.1875 | 0.21875 | 0.25 | 0.28125 | 0.3125
0.03125 | 0.059 | 0.069 | 0.079 | 0.089 | 0.099 | 0.109 | 0.129 | 0.149 | 0.169 | 0.189 | 0.209 | 0.229 | 0.249
0.046875 | 0.084 | 0.094 | 0.104 | 0.114 | 0.124 | 0.134 | 0.154 | 0.174 | 0.194 | 0.214 | 0.234 | 0.254 | 0.274
0.0625 | 0.108 | 0.118 | 0.128 | 0.138 | 0.148 | 0.158 | 0.178 | 0.198 | 0.218 | 0.238 | 0.258 | 0.278 | 0.298
0.09375 | 0.157 | 0.167 | 0.177 | 0.187 | 0.197 | 0.207 | 0.227 | 0.247 | 0.267 | 0.287 | 0.307 | 0.327 | 0.347
0.125 | 0.206 | 0.216 | 0.226 | 0.236 | 0.246 | 0.256 | 0.276 | 0.296 | 0.316 | 0.336 | 0.356 | 0.376 | 0.396
0.15625 | 0.255 | 0.265 | 0.275 | 0.285 | 0.295 | 0.305 | 0.325 | 0.345 | 0.365 | 0.385 | 0.405 | 0.425 | 0.445
0.1875 | 0.305 | 0.315 | 0.325 | 0.335 | 0.345 | 0.355 | 0.375 | 0.395 | 0.415 | 0.435 | 0.455 | 0.475 | 0.495
0.21875 | 0.354 | 0.364 | 0.374 | 0.384 | 0.394 | 0.404 | 0.424 | 0.444 | 0.464 | 0.484 | 0.504 | 0.524 | 0.544
0.25 | 0.403 | 0.413 | 0.423 | 0.433 | 0.443 | 0.453 | 0.473 | 0.493 | 0.513 | 0.533 | 0.553 | 0.573 | 0.593
0.28125 | 0.452 | 0.462 | 0.472 | 0.482 | 0.492 | 0.502 | 0.522 | 0.542 | 0.562 | 0.582 | 0.602 | 0.622 | 0.642
0.3125 | 0.501 | 0.511 | 0.521 | 0.531 | 0.541 | 0.551 | 0.571 | 0.591 | 0.611 | 0.631 | 0.651 | 0.671 | 0.691
Comment: | Extracted from Machinery Handbook - 26th Edition with permission from Industrial Press, Inc.
Comment: