## Sheet1
Unit: | Inches
Type: | Bend Allowance
Material: | Hard Copper, Bronze, cold-rolled steel and spring steel
Comment: | Values specified are for 90-degree bends
Radius | Thickness
| 0.015625 | 0.03125 | 0.046875 | 0.0625 | 0.078125 | 0.09375 | 0.125 | 0.15625 | 0.1875 | 0.21875 | 0.25 | 0.28125 | 0.3125
0.03125 | 0.06 | 0.071 | 0.082 | 0.093 | 0.104 | 0.116 | 0.138 | 0.16 | 0.182 | 0.204 | 0.227 | 0.249 | 0.271
0.046875 | 0.085 | 0.096 | 0.107 | 0.118 | 0.129 | 0.141 | 0.163 | 0.185 | 0.207 | 0.229 | 0.252 | 0.274 | 0.296
0.0625 | 0.109 | 0.12 | 0.131 | 0.142 | 0.153 | 0.165 | 0.187 | 0.209 | 0.231 | 0.253 | 0.276 | 0.298 | 0.32
0.09375 | 0.158 | 0.169 | 0.18 | 0.191 | 0.202 | 0.214 | 0.236 | 0.258 | 0.28 | 0.302 | 0.325 | 0.347 | 0.369
0.125 | 0.207 | 0.218 | 0.229 | 0.24 | 0.251 | 0.263 | 0.285 | 0.307 | 0.329 | 0.351 | 0.374 | 0.396 | 0.418
0.15625 | 0.256 | 0.267 | 0.278 | 0.289 | 0.3 | 0.312 | 0.334 | 0.356 | 0.378 | 0.4 | 0.423 | 0.445 | 0.467
0.1875 | 0.305 | 0.316 | 0.327 | 0.338 | 0.349 | 0.361 | 0.383 | 0.405 | 0.427 | 0.449 | 0.472 | 0.494 | 0.516
0.21875 | 0.355 | 0.366 | 0.377 | 0.388 | 0.399 | 0.411 | 0.433 | 0.455 | 0.477 | 0.499 | 0.522 | 0.544 | 0.566
0.25 | 0.403 | 0.414 | 0.425 | 0.436 | 0.447 | 0.459 | 0.481 | 0.503 | 0.525 | 0.547 | 0.57 | 0.592 | 0.614
0.28125 | 0.452 | 0.463 | 0.474 | 0.485 | 0.496 | 0.508 | 0.53 | 0.552 | 0.574 | 0.596 | 0.619 | 0.641 | 0.663
0.3125 | 0.501 | 0.512 | 0.523 | 0.534 | 0.545 | 0.557 | 0.579 | 0.601 | 0.623 | 0.645 | 0.668 | 0.69 | 0.712
Comment:
Comment: