## Sheet1
Tipo: | Steel Gauge Table
Procedura | Steel Air Bending
Tipo di piegatura: | Fattore K
Unità: | pollici
Materiale: | acciaio
Num. Gauge | Gauge 5
Spessore: | 0.2092
Angolo | Raggio
| 0.25 | 0.5 | 0.75
15 | 0.6 | 0.61 | 0.62
30 | 0.6 | 0.61 | 0.62
45 | 0.6 | 0.61 | 0.62
60 | 0.6 | 0.61 | 0.62
75 | 0.6 | 0.61 | 0.62
90 | 0.6 | 0.61 | 0.62
Num. Gauge | Gauge 4
Spessore: | 0.2242
Angolo | Raggio
| 0.25 | 0.5 | 0.75
15 | 0.6 | 0.61 | 0.62
30 | 0.6 | 0.61 | 0.62
45 | 0.6 | 0.61 | 0.62
60 | 0.6 | 0.61 | 0.62
75 | 0.6 | 0.61 | 0.62
90 | 0.6 | 0.61 | 0.62
Note on A3: This field is to provide additional information for the user
Note on A4: Fill in the appropriate k-factor for the material. If field is left blank, then the Bend Allowance dialog won't be touched.
Note on A5: The units can be either 'inches' or 'mm'
Note on A6: Enter the sheet metal material type.